## Sheet1
Crystal	Cs137 (661keV)
	npe_a	npe_b	photon/MeV	Optical factor
010667	11.77	29.14	116.6	0.6092
030651	12.46	31.32	125.3	0.6001
050658	11.76	28.31	113.3	0.6265
050666	11.64	28.51	114	0.6155
010647	13.11	32.25	129	0.6132
040668	12.8	30.14	120.6	0.6405
994724	11.87	28.76	115.1	0.6222
994763	12.45	30.14	120.6	0.6226
080671	10.71	25.43	101.7	0.6351
160669	12.57	30.65	122.6	0.6183

Crystal	Na22 (511keV)
	npe_a	npe_b	photon/MeV	Optical factor
010667	9.162	29.36	117.5	0.6092
030651	9.702	31.56	126.3	0.6001
050658	9.205	28.69	114.7	0.6265
050666	9.122	28.94	115.7	0.6155
010647	10.64	33.87	135.5	0.6132
040668	9.961	30.36	121.4	0.6405
994724	9.264	29.07	116.3	0.6222
994763	9.666	30.31	121.2	0.6226
080671	8.427	25.9	103.6	0.6351
160669	9.844	31.08	124.3	0.6183

Crystal	Na22 (1275keV)
	npe_a	npe_b	photon/MeV	Optical factor
010667	20.93	26.88	107.5	0.6092
030651	23.03	30.03	120.1	0.6001
050658	20.93	26.15	104.6	0.6265
050666	20.47	26.02	104.1	0.6155
010647	26	33.18	132.7	0.6132
040668	23.84	29.12	116.5	0.6405
994724	21.05	26.47	105.9	0.6222
994763	22.62	28.43	113.7	0.6226
080671	18.04	22.22	88.9	0.6351
160669	23.37	29.58	118.3	0.6183

## Sheet2
No.	Crystal	Photons/MeV (Cs, 661 keV)	Photons/MeV (Na, 511 keV)	Photons/MeV (Na, 1275 keV)	pe/MeV (Cs, 661 keV)	pe/MeV (Na, 511 keV)	pe/MeV (Na, 1275 keV)
1	010667	119.3	120.3	110.1	29.84	30.07	27.53
2	030651	128.3	129.3	123	32.07	32.32	30.74
3	050658	116	117.5	107.1	28.99	29.37	26.77
4	050666	116.8	118.5	106.6	29.19	29.63	26.65
5	010647	132.1	138.7	135.9	33.02	34.68	33.98
6	040668	123.4	124.4	119.3	30.86	31.09	29.82
7	994724	117.8	119.1	108.4	29.45	29.77	27.1
8	994763	123.5	124.1	116.4	30.86	31.04	29.11
9	080671	104.2	106.1	91.02	26.04	26.52	22.76
10	160669	125.5	127.3	121.1	31.39	31.83	30.29